## Sheet1
C:\Documents and Settings\zaniewski\Desktop\superpave\superpave calculator\superpavedata.xls
Report number | z
HMA type | z
Producer | z
Designed by | z
Plant type | z
Plant code | z
Date Accepted | c
HMA code | x
Plant Location | x
Design lab | x
Plant Make | x
Binder Source
Binder source code | h
Binder code | h
Mix Design Parameters
Skid design | 1
Binder Grade | 4
Specific gravity of binder | 1.03
Depth from surface | 0
Traffic ESALs | 6
Mix Type (NMAS) | 1
Min mix temp | 290
Max mix temp | 320
RAP information
Percent Rap, Total Aggregate
Percent binder in RAP
Blended Binder G*sin(delta)
Remarks
|  | a | b | x | v | c | z
|  | 100 | 100 | 100 | 100 | 100 | 100
|  | 100 | 100 | 100 | 100 | 100 | 100
|  | 100 | 100 | 100 | 100 | 100 | 100
|  | 100 | 100 | 100 | 100 | 100 | 100
|  | 100 | 100 | 100 | 100 | 100 | 100
|  | 85 | 100 | 100 | 95 | 100 | 100
|  | 12 | 95 | 50 | 10 | 100 | 100
|  | 5 | 15 | 20 | 1 | 95 | 100
|  | 5 | 7 | 10 | 1 | 50 | 100
|  | 4 | 6 | 5 | 1 | 25 | 100
|  | 4 | 5 | 4 | 1 | 12 | 95
|  | 3 | 4 | 3 | 1 | 9 | 85
|  | 2 | 3 | 1 | 1 | 8 | 80
|  | 2.678 | 2.679 |  |  | 2.688
|  | 2.714 | 2.715 |  |  | 2.716
|  | 1 | 1 |  |  | 1
|  | 1 | 1 |  |  | 1
|  | 0 | 0 |  |  | 0
|  | 0.65 | 0.65 |  |  | 0.65
|  | 0.45 | 0.45 |  |  | 0.45
|  | 0.65 | 0.05 | 0 | 0 | 0.3 | 0
|  | 0.65 | 0.05 | 0 | 0 | 0.3 | 0
|  | 0.75 | 0 | 0 | 0 | 0.25 | 0
|  | 0.7 | 0 | 0 | 0 | 0.3 | 0
|  |  | 4052.3 | 5413.8 | 2947.6 | 4805.9 | 2839.6 | 4828.8 | 131.7 | 116.7
|  |  | 4052.3 | 5413.8 | 2947.6 | 4806.3 | 2840.4 | 4828.9 | 131.2 | 115.6
|  |  | 4019.8 | 5377.9 | 2947.6 | 4808.2 | 2834.9 | 4845.1 | 131.7 | 119.1
|  |  | 4019.8 | 5377.9 | 2947.6 | 4807.6 | 2835.6 | 4844.2 | 132.3 | 117
|  |  | 4032.9 | 5399.9 | 2947.6 | 4805.1 | 2849 | 4822.5 | 128.5 | 116
|  |  | 4032.9 | 5399.9 | 2947.6 | 4804.3 | 2849 | 4821.4 | 132.1 | 116.4
|  |  | 4052.3 | 5413.8 | 2947.6 | 4805.9 | 2839.6 | 4828.8 | 125.4 | 112.1
|  |  | 4052.3 | 5413.8 | 2947.6 | 4805.9 | 2839.6 | 4828.8 | 125.4 | 112.1
|  |  | 4070 | 5413.8 | 2947.6 | 4805.9 | 2839.6 | 4828.8 | 125.4 | 112.1
|  |  | 4070 | 5413.8 | 2947.6 | 4805.9 | 2839.6 | 4828.8 | 125.4 | 112.1
|  |  | 4090 | 5413.8 | 2947.6 | 4805.9 | 2839.6 | 4828.8 | 125.4 | 112.1
|  |  | 4090 | 5413.8 | 2947.6 | 4805.9 | 2839.6 | 4828.8 | 125.4 | 112.1
|  |  | 4110 | 5413.8 | 2947.6 | 4805.9 | 2839.6 | 4828.8 | 125.4 | 112.1
|  |  | 4110 | 5413.8 | 2947.6 | 4805.9 | 2839.6 | 4828.8 | 125.4 | 112.1
|  |  | 4080 | 5410 | 2950 | 4810 | 2828 | 4828
|  |  | 4080 | 5410 | 2950 | 4812 | 2829 | 4817
[7 empty] | 4050 | 5400 | 2950 | 4800 | 2800 | 4825
[7 empty] | 4040 | 5400 | 2950 | 4789 | 2800 | 4819
[10 empty] | 4800 | 2800 | 4825
[10 empty] | 4800 | 2800 | 4839
[10 empty] | 4800 | 2800 | 4844
[10 empty] | 4821 | 2800 | 4850
Codes |  | 0
|  | 0 |  |  |  |  | 500 | 560
|  | 1 |  |  |  |  | 500 | 566
|  | 1 |  |  |  |  | 520 | 574
0
3
1
1
0
1
|  | 4 | 1 | 0
|  | 1 | 1 | 0
|  | 1 | 1
1
1
1
12
0
0